## Expertise - Tours
AX300 | [10 empty] | AX200 | [10 empty] | DX200
Nmax broche | 4000 | tr/min. | [8 empty] | Nmax broche | 4000 | tr/min. | [8 empty] | Nmax broche | 4000 | tr/min.
Pmax broche | 27 | kW | [8 empty] | Pmax broche |  | kW | [8 empty] | Pmax broche |  | kW
Pression mors | 30 | bars | [8 empty] | Pression mors | 30 | bars | [8 empty] | Pression mors |  | bars
Outil | CHARIOTER-55-FSI-ACIER - R0,4 | [9 empty] | Outil | OUTIL_EBAUCHE - R0,8 | [9 empty] | Outil
Matière | C40 | [9 empty] | Matière | C40 | [9 empty] | Matière | C40
kc model | 2000 | MPa | [8 empty] | kc model | 2000 | MPa | [8 empty] | kc model | 2000 | MPa
Diam (mm) | Vc (m/min.) | f (mm/tr) | ap (mm) | Fc model (kN) | Pc model (kW) | Pc mes (kW) | kc mes (MPa) | Cz model (N.m) | Cz mes (N.m) | Obs. | Diam (mm) | Vc (m/min.) | f (mm/tr) | ap (mm) | Fc model (kN) | Pc model (kW) | Pc mes (kW) | kc mes (MPa) | Cz model (N.m) | Cz mes (N.m)) | Obs. | Diam (mm) | Vc (m/min.) | f (mm/tr) | ap (mm) | Fc model (kN) | Pc model (kW) | Pc mes (kW) | kc mes (MPa) | Cz model (N.m) | Cz mes (?) | Obs.
56 | 280 | 0.4 | 2 | 1.6 | 7.47 | 7.8 | 2089 | 44.8 |  |  | 42 | 200 | 0.8 | 1.5 | 2.4 | 8 | 9 | 2250 | 50.4 | 58 |  |  | 0 |  |  | 0 | 0 |  | #DIV/0! | 0
52 | 280 | 0.8 | 2 | 3.2 | 14.93 | 14.8 | 1982 | 83.2 |  |  | 38 | 250 | 0.8 | 2 | 3.2 | 13.33 |  | 0 | 60.8 |  | Pas de mesure |  | 0 |  | 0 | 0 | 0 |  | #DIV/0! | 0
40 | 160 | 0.4 | 6 | 4.8 | 12.8 | 13.2 | 2063 | 96 |  |  | 33 | 200 | 0.8 | 2.5 | 4 | 13.33 | 9.1 | 1365 | 66 | 37-45 | Baisse N 2400>1950 et Vf en conséquence 1850>1600 |  | 0 |  | 0 | 0 | 0 |  | #DIV/0! | 0
28 | 160 | 0.6 | 6 | 7.2 | 19.2 | 24 | 2500 | 100.8 |  | Vibrations |  | 0 |  | 16.5 | 0 | 0 |  | #DIV/0! | 0 |  |  |  | 0 |  | 0 | 0 | 0 |  | #DIV/0! | 0
20 | 160 | 0.8 | 4 | 6.4 | 17.07 | 20 | 2344 | 64 |  |  |  | 0 |  | 0 | 0 | 0 |  | #DIV/0! | 0 |  |  |  | 0 |  | 0 | 0 | 0 |  | #DIV/0! | 0
14 | 175.9292 | 0.8 | 3 | 4.8 | 14.07 | 26.8 | 3808 | 33.6 |  | Pb mes. Pc ? |  | 0 |  | 0 | 0 | 0 |  | #DIV/0! | 0 |  |  |  | 0 |  | 0 | 0 | 0 |  | #DIV/0! | 0
[12 empty] | 0 |  | 0 | 0 | 0 |  | #DIV/0! | 0 |  |  |  | 0 |  | 0 | 0 | 0 |  | #DIV/0! | 0
56 | 280 | 0.4 | 2 | 1.6 | 7.47 | 8.5 | 2277 | 44.8 |  |  |  | 0 |  | 0 | 0 | 0 |  | #DIV/0! | 0 |  |  |  | 0 |  | 0 | 0 | 0 |  | #DIV/0! | 0
52 | 280 | 0.8 | 2 | 3.2 | 14.93 | 15 | 2009 | 83.2 | 84 |  |  | 0 |  | 0 | 0 | 0 |  | #DIV/0! | 0 |  |  |  | 0 |  | 0 | 0 | 0 |  | #DIV/0! | 0
38 | 280 | 0.4 | 7 | 5.6 | 26.13 | 26.8 | 2051 | 106.4 | 115 | Pb mes. Pc ? |  | 0 |  | 0 | 0 | 0 |  | #DIV/0! | 0 |  |  |  | 0 |  | 0 | 0 | 0 |  | #DIV/0! | 0
30 | 280 | 0.8 | 4 | 6.4 | 29.87 | 26.8 | 1795 | 96 | 90 | Pb mes. Pc ? |  | 0 |  | 0 | 0 | 0 |  | #DIV/0! | 0 |  |  |  | 0 |  | 0 | 0 | 0 |  | #DIV/0! | 0
22 | 276.4602 | 0.9 | 4 | 7.2 | 33.18 | 26.8 | 1616 | 79.2 | 70 | Pb mes. Pc ? |  | 0 |  | 0 | 0 | 0 |  | #DIV/0! | 0 |  |  |  | 0 |  | 0 | 0 | 0 |  | #DIV/0! | 0
12 | 150.7964 | 1 | 5 | 10 | 25.13 | 26.8 | 2133 | 60 | 70 | Outil a reculé dans le porte-outil |  | 0 |  | 0 | 0 | 0 |  | #DIV/0! | 0 |  |  |  | 0 |  | 0 | 0 | 0 |  | #DIV/0! | 0
10 | 125.6637 | 0.5 | 1 | 1 | 2.09 | 8 | 7639 | 5 | 20 |  |  | 0 |  | 0 | 0 | 0 |  | #DIV/0! | 0 |  |  |  | 0 |  | 0 | 0 | 0 |  | #DIV/0! | 0
[12 empty] | 0 |  | 0 | 0 | 0 |  | #DIV/0! | 0 |  |  |  | 0 |  | 0 | 0 | 0 |  | #DIV/0! | 0
40 | 280 | 0.6 | 5 | 6 | 28 | 26.8 | 1914 | 120 | 115-128 |  |  | 0 |  | 0 | 0 | 0 |  | #DIV/0! | 0 |  |  |  | 0 |  | 0 | 0 | 0 |  | #DIV/0! | 0
30 | 210 | 0.6 | 5 | 6 | 21 | 25 | 2381 | 90 | 100 |  |  | 0 |  | 0 | 0 | 0 |  | #DIV/0! | 0 |  |  |  | 0 |  | 0 | 0 | 0 |  | #DIV/0! | 0
24 | 210 | 0.6 | 3 | 3.6 | 12.6 | 15 | 2381 | 43.2 | 50 |  |  | 0 |  | 0 | 0 | 0 |  | #DIV/0! | 0 |  |  |  | 0 |  | 0 | 0 | 0 |  | #DIV/0! | 0
14 | 160 | 0.6 | 5 | 6 | 16 | 26.8 | 3350 | 42 | 70 | Pb mes. Pc ? Copeau long et épais |  | 0 |  | 0 | 0 | 0 |  | #DIV/0! | 0 |  |  |  | 0 |  | 0 | 0 | 0 |  | #DIV/0! | 0
[12 empty] | 0 |  | 0 | 0 | 0 |  | #DIV/0! | 0 |  |  |  | 0 |  | 0 | 0 | 0 |  | #DIV/0! | 0
40 | 210 | 0.2 | 5 | 2 | 7 | 8.8 | 2514 | 40 | 50 |  |  | 0 |  | 0 | 0 | 0 |  | #DIV/0! | 0 |  |  |  | 0 |  | 0 | 0 | 0 |  | #DIV/0! | 0
26 | 210 | 0.6 | 7 | 8.4 | 29.4 |  | 0 | 109.2 |  | Outil a reculé dans le porte-outil |  | 0 |  | 0 | 0 | 0 |  | #DIV/0! | 0 |  |  |  | 0 |  | 0 | 0 | 0 |  | #DIV/0! | 0
10 | 125.6637 | 0.8 | 5 | 8 | 16.76 | 16 | 1910 | 40 | 40 | Outil a reculé dans le porte-outil |  | 0 |  | 0 | 0 | 0 |  | #DIV/0! | 0 |  |  |  | 0 |  | 0 | 0 | 0 |  | #DIV/0! | 0